## Details
SUPPLIER | Wenzhou Shengzhong Petrochemical Equipment Co.,ltd | CERTIFICATE NO. | SZ-250713-12
PO NUMBER | 2858-13 | DATE | 13.07.2025
PO DATE | 2025-04-09 | MATERIAL | ASTM A216 GR. WCB
HEAT TREATMENT | Normalizing 900℃ 2.5-3h air cooling
MELTING PROCESS | Induction Furnace | OTHER SPECS AGREED | Maverick

## Spectro Analysis
HEAT NO. | QTY | C | Mn | Si | S | P | Cr | Mo | Ni | Ti | Cu | B | H | O | Zn | Fe | AI | Co | N | V | Nb | Ta | Nb + Ta | CE | Sn | PREN | W | Pb | Pd | Zr | Mg | Mn/C | As | Be | Bi | Ca | Cd | Te | V + N | P + S
2J408 | 1 | 0.2132 | 0.9081 | 0.4614 | 0.0056 | 0.0171 | 0.0878 | 0.0134 | 0.0119 |  | 0.0292 | [8 empty] | 0.0016 |  |  |  | 0.385
2F366 | 2 | 0.2128 | 0.94 | 0.485 | 0.0071 | 0.0155 | 0.0356 | 0.0115 | 0.001 |  | 0.0139 | [8 empty] | 0.0018 |  |  |  | 0.388
2F362 | 2 | 0.1944 | 0.9313 | 0.4998 | 0.0071 | 0.0164 | 0.035 | 0.0118 | 0.0023 |  | 0.0144 | [8 empty] | 0.0013 |  |  |  | 0.388
5D014 | 10 | 0.192 | 0.851 | 0.439 | 0.013 | 0.018 | 0.0878 | 0.0134 | 0.0119 |  | 0.0292 | [8 empty] | 0.0016 |  |  |  | 0.375
5D016 | 14 | 0.213 | 0.854 | 0.425 | 0.009 | 0.018 | 0.0356 | 0.0115 | 0.001 |  | 0.0139 | [8 empty] | 0.0018 |  |  |  | 0.375
5D018 | 7 | 0.202 | 0.911 | 0.459 | 0.013 | 0.018 | 0.035 | 0.0118 | 0.0023 |  | 0.0144 | [8 empty] | 0.0013 |  |  |  | 0.388
5D020 | 12 | 0.198 | 0.872 | 0.45 | 0.011 | 0.019 | 0.0878 | 0.0134 | 0.0119 |  | 0.0292 | [8 empty] | 0.0016 |  |  |  | 0.388
5D022 | 6 | 0.192 | 0.798 | 0.474 | 0.007 | 0.019 | 0.0356 | 0.0115 | 0.001 |  | 0.0139 | [8 empty] | 0.0018 |  |  |  | 0.388
5D024 | 7 | 0.198 | 0.825 | 0.499 | 0.008 | 0.019 | 0.035 | 0.0118 | 0.0023 |  | 0.0144 | [8 empty] | 0.0013 |  |  |  | 0.388

## Mechanical
MECHANICAL | [5 empty] | HARDNESS |  |  |  |  | IMPACT TEST
HEAT NO. | QTY | UTS | YS | EL | Ra | UOM | M1 | M2 | M3 | AVJ | Temp°C | M1 | M2 | M3 | AVJ
|  | [Mpa] | [Mpa] | [%] | [%]
2J408 | 1 | 572 | 381 | 33 | 58 | HBW | 173 | 174 | 174 | 173.6667 | -29°C | 39 | 41 | 44 | 41.33333
2F366 | 2 | 535 | 370 | 29 | 63 | HBW | 170 | 170 | 171 | 170.3333 | -29°C | 38 | 48 | 54 | 46.66667
2F362 | 2 | 558 | 371 | 29 | 61 | HBW | 171 | 172 | 171 | 171.3333 | -29°C | 41 | 50 | 50 | 47
5D014 | 10 | 374 | 561 | 32 | 60 | HBW | 171 | 170 | 171 | 170.6667 | -29°C | 37 | 46 | 51 | 44.66667
5D016 | 14 | 370 | 547 | 32 | 61 | HBW | 173 | 173 | 172 | 172.6667 | -29°C | 40 | 42 | 50 | 44
5D018 | 7 | 371 | 552 | 31 | 62 | HBW | 170 | 171 | 170 | 170.3333 | -29°C | 45 | 46 | 50 | 47
5D020 | 12 | 366 | 564 | 29 | 61 | HBW | 172 | 172 | 171 | 171.6667 | -29°C | 41 | 45 | 46 | 44
5D022 | 6 | 368 | 568 | 28 | 64 | HBW | 172 | 171 | 172 | 171.6667 | -29°C | 40 | 41 | 46 | 42.33333
5D024 | 7 | 378 | 553 | 27 | 64 | HBW | 165 | 166 | 164 | 165 | -29°C | 35 | 43 | 47 | 41.66667

## Product Details
PRODUCT DETAILS
DRAWING NUMBER | DESCRIPTION | COMPONENT | SIZE | CLASS | HEAT NO | QTY
0730150-01 Rev.5 | 7301501001 | BODY | 6" | 300# | 2J408 | 1
0730150-01 Rev.5 | 7301501001 | BODY | 6" | 300# | 2F366 | 2
0730150-01 Rev.5 | 7301501001 | BODY | 6" | 300# | 2F362 | 2
0515100CN Rev.4 | 5151001001 | BODY | 4" | 150# | 5D014 | 10
0515100CN Rev.4 | 5151001001 | BODY | 4" | 150# | 5D016 | 14
0515100CN Rev.4 | 5151001001 | BODY | 4" | 150# | 5D018 | 7
0515100CN Rev.4 | 5151001001 | BODY | 4" | 150# | 5D020 | 12
0515100CN Rev.4 | 5151001001 | BODY | 4" | 150# | 5D022 | 6
0515100CN Rev.4 | 5151001001 | BODY | 4" | 150# | 5D024 | 7
0515100CN Rev.4 | 5151001001 | BODY | 4" | 150# | 5D024 | 8